## 実験5.1，実験5.2
照度（目標値）[lx] | 照度（実測値）[lx] | 発生電圧[V] |  | 照度（目標値）[lx] | 照度（実測値）[lx] | 発電電流[mA]
100 | 100.8 | 11 |  | 100 | 103 | 3
200 | 201 | 13.7 |  | 200 | 201 | 9
300 | 304 | 14.7 |  | 300 | 296 | 13
400 | 402 | 15.4 |  | 400 | 400 | 18
500 | 503 | 15.8 |  | 500 | 492 | 21
600 | 598 | 16.1 |  | 600 | 597 | 25
700 | 711 | 16.4 |  | 700 | 709 | 29
800 | 798 | 16.6 |  | 800 | 798 | 32
900 | 896 | 16.7 |  | 900 | 902 | 35
1000 | 1050 | 16.9 |  | 1000 | 997 | 37
2000 | 2100 | 17.9 |  | 2000 | 1970 | 63
3000 | 2990 | 18.2 |  | 3000 | 2970 | 85
4000 | 3970 | 18.5 |  | 4000 | 4010 | 106
5000 | 5050 | 18.7 |  | 5000 | 5090 | 127
6000 | 5970 | 18.8 |  | 6000 | 6050 | 143
7000 | 6970 | 18.9 |  | 7000 | 7000 | 158
8000 | 7960 | 19 |  | 8000 | 7980 | 174
9000 | 9060 | 19.1 |  | 9000 | 9030 | 191
10000 | 10700 | 19.1 |  | 10000 | 10000 | 205
20000 | 20500 | 19.5 |  | 20000 | 20200 | 322
最大値 | 25500 | 19.6 |  | 最大値 | 25100 | 379
| 照度（目標値）[lx] | 発生電圧[V] | 発電電流[mA] | 最大出力[mW]
| 100 | 11 | 3 | 33
| 200 | 13.7 | 9 | 123.3
| 300 | 14.7 | 13 | 191.1 | 2484.3
| 400 | 15.4 | 18 | 277.2
| 500 | 15.8 | 21 | 331.8
| 600 | 16.1 | 25 | 402.5
| 700 | 16.4 | 29 | 475.6
| 800 | 16.6 | 32 | 531.2
| 900 | 16.7 | 35 | 584.5
| 1000 | 16.9 | 37 | 625.3
| 2000 | 17.9 | 63 | 1127.7
| 3000 | 18.2 | 85 | 1547
| 4000 | 18.5 | 106 | 1961
| 5000 | 18.7 | 127 | 2374.9
| 6000 | 18.8 | 143 | 2688.4
| 7000 | 18.9 | 158 | 2986.2
| 8000 | 19 | 174 | 3306
| 9000 | 19.1 | 191 | 3648.1
| 10000 | 19.1 | 205 | 3915.5
| 20000 | 19.5 | 322 | 6279

## 実験5.3
200lx |  |  |  | 2020lx |  |  |  | 20000lx
負荷抵抗 | 発電電圧[V] | 発電電流[mA] | 電力[mW] | 負荷抵抗 | 発電電圧[V] | 発電電流[mA] | 電力[mW] | 負荷抵抗 | 発電電圧[V] | 発電電流[mA] | 電力[mW]
0 | 2.3 | 8 | 18.4 | 0 | 12.3 | 57 | 701.1 | 0 | 19.1 | 90 | 1719
5 | 2.2 | 9 | 19.8 | 5 | 12 | 58 | 696 | 5 | 19 | 94 | 1786
10 | 2.1 | 9 | 18.9 | 10 | 11.4 | 58 | 661.2 | 10 | 18.9 | 99 | 1871.1
15 | 2 | 8 | 16 | 15 | 10.7 | 59 | 631.3 | 15 | 18.9 | 105 | 1984.5
20 | 2 | 9 | 18 | 20 | 10.7 | 59 | 631.3 | 20 | 18.8 | 111 | 2086.8
25 | 1.9 | 9 | 17.1 | 25 | 9.8 | 60 | 588 | 25 | 18.7 | 117 | 2187.9
30 | 1.6 | 9 | 14.4 | 30 | 9.8 | 60 | 588 | 30 | 18.6 | 130 | 2418
35 | 1.5 | 9 | 13.5 | 35 | 8.3 | 61 | 506.3 | 35 | 18.5 | 141 | 2608.5
40 | 1.4 | 8 | 11.2 | 40 | 7.7 | 61 | 469.7 | 40 | 18.4 | 153 | 2815.2
45 | 1.3 | 8 | 10.4 | 45 | 7.1 | 62 | 440.2 | 45 | 18.2 | 164 | 2984.8
50 | 1.2 | 8 | 9.6 | 50 | 6.3 | 62 | 390.6 | 50 | 18 | 184 | 3312
55 | 1 | 9 | 9 | 55 | 5.6 | 62 | 347.2 | 55 | 17.8 | 203 | 3613.4
60 | 0.9 | 9 | 8.1 | 60 | 5 | 63 | 315 | 60 | 17.5 | 225 | 3937.5
65 | 0.8 | 9 | 7.2 | 65 | 4.4 | 63 | 277.2 | 65 | 17 | 249 | 4233
70 | 0.7 | 9 | 6.3 | 70 | 3.7 | 64 | 236.8 | 70 | 15.8 | 281 | 4439.8
75 | 0.6 | 9 | 5.4 | 75 | 3 | 64 | 192 | 75 | 13.4 | 291 | 3899.4
80 | 0.5 | 9 | 4.5 | 80 | 2.3 | 64 | 147.2 | 80 | 10.2 | 298 | 3039.6
85 | 0.3 | 9 | 2.7 | 85 | 1.6 | 65 | 104 | 85 | 7.4 | 305 | 2257
90 | 0.2 | 9 | 1.8 | 90 | 1.2 | 64 | 76.8 | 90 | 5.1 | 309 | 1575.9
95 | 0.1 | 9 | 0.9 | 95 | 0.4 | 64 | 25.6 | 95 | 1.9 | 315 | 598.5
100 | 0.1 | 1 | 0.1 | 100 | 0.1 | 64 | 6.4 | 100 | 0.1 | 318 | 31.8