## 4.1
電流I[mA] | 磁束の読み[mWb]
| １回目 |  |  | ２回目 |  |  | ３回目 |  |  | ４回目 |  |  | ５回目 |  |  | ６回目 |  |  | ７回目 |  |  | ８回目 |  |  | ９回目 |  |  | １０回目 |  |  | 平均 | 平均/2
| A側 | B側 | 和 | A側 | B側 | 和 | A側 | B側 | 和 | A側 | B側 | 和 | A側 | B側 | 和 | A側 | B側 | 和 | A側 | B側 | 和 | A側 | B側 | 和 | A側 | B側 | 和 | A側 | B側 | 和 |  |  | 電流I[A] | 平均[mWb] | 磁束Φ[Wb] | 磁界H[A/m] | 磁束密度B[T] | 透磁率μe[H/m] | 比透磁率μs
50 | 4.28 | 8.87 | 13.15 | 7.29 | 8.85 | 16.14 | 7.37 | 8.85 | 16.22 | 7.4 | 8.85 | 16.25 | 7.41 | 8.85 | 16.26 | 7.41 | 8.84 | 16.25 | 7.41 | 8.83 | 16.24 | 7.4 | 8.82 | 16.22 | 7.4 | 8.82 | 16.22 | 7.39 | 8.81 | 16.2 | 15.915 | 7.9575 | 0.05 | 7.9575 | 0.0003183 | 25 | 0.5305 | 0.02122 | 16886.34
100 | 5.49 | 13.66 | 19.15 | 6.86 | 13.53 | 20.39 | 7 | 13.5 | 20.5 | 7.05 | 13.46 | 20.51 | 7.08 | 13.44 | 20.52 | 7.08 | 13.45 | 20.53 | 7.08 | 13.44 | 20.52 | 7.08 | 13.44 | 20.52 | 7.07 | 13.43 | 20.5 | 7.07 | 13.42 | 20.49 | 20.363 | 10.1815 | 0.1 | 10.1815 | 0.00040726 | 50 | 0.6787667 | 0.01357533 | 10802.91
150 | 3.18 | 17.77 | 20.95 | 3.39 | 17.68 | 21.07 | 3.45 | 17.63 | 21.08 | 3.49 | 17.6 | 21.09 | 3.5 | 17.6 | 21.1 | 3.51 | 17.56 | 21.07 | 3.5 | 17.53 | 21.03 | 3.51 | 17.53 | 21.04 | 3.51 | 17.5 | 21.01 | 3.5 | 17.47 | 20.97 | 21.041 | 10.5205 | 0.15 | 10.5205 | 0.00042082 | 75 | 0.7013667 | 0.009351556 | 7441.731
200 | 0.19 | 20.55 | 20.74 | 0.6 | 20.52 | 21.12 | 0.62 | 20.47 | 21.09 | 0.62 | 20.43 | 21.05 | 0.64 | 20.39 | 21.03 | 0.68 | 20.36 | 21.04 | 0.69 | 20.34 | 21.03 | 0.66 | 20.31 | 20.97 | 0.65 | 20.33 | 20.98 | 0.64 | 20.32 | 20.96 | 21.001 | 10.5005 | 0.2 | 10.5005 | 0.00042002 | 100 | 0.7000333 | 0.007000333 | 5570.688
300 | 3.68 | 24.87 | 28.55 | 3.67 | 24.78 | 28.45 | 3.7 | 24.73 | 28.43 | 3.73 | 24.68 | 28.41 | 3.75 | 24.63 | 28.38 | 3.78 | 24.59 | 28.37 | 3.82 | 24.55 | 28.37 | 3.85 | 24.5 | 28.35 | 3.86 | 24.46 | 28.32 | 3.91 | 24.43 | 28.34 | 28.397 | 14.1985 | 0.3 | 14.1985 | 0.00056794 | 150 | 0.9465667 | 0.006310444 | 5021.692
400 | 6.37 | 26.92 | 33.29 | 6.34 | 26.84 | 33.18 | 6.38 | 26.79 | 33.17 | 6.42 | 26.73 | 33.15 | 6.46 | 26.67 | 33.13 | 6.5 | 26.6 | 33.1 | 6.54 | 26.56 | 33.1 | 6.6 | 26.51 | 33.11 | 6.61 | 26.46 | 33.07 | 6.64 | 26.43 | 33.07 | 33.137 | 16.5685 | 0.4 | 16.5685 | 0.00066274 | 200 | 1.104567 | 0.005522833 | 4394.931
500 | 8.04 | 27.79 | 35.83 | 8.14 | 7 | 15.14 | 28.9 | 6.98 | 35.88 | 28.96 | 6.9 | 35.86 | 29.01 | 6.88 | 35.89 | 29.06 | 6.85 | 35.91 | 29.09 | 6.8 | 35.89 | 29.13 | 1.94 | 31.07 | 33.98 | 1.92 | 35.9 | 34.03 | 1.87 | 35.9 | 33.327 | 16.6635 | 0.5 | 16.6635 | 0.00066654 | 250 | 1.1109 | 0.0044436 | 3536.105
600 | 12.52 | 24.94 | 37.46 | 12.61 | 24.88 | 37.49 | 12.67 | 24.83 | 37.5 | 12.71 |  | 12.71 | [18 empty] | 37.48333 | 18.74167 | 0.6 | 18.74167 | 0.0007496667 | 300 | 1.249444 | 0.004164815 | 3314.254

## 4.2
f= | 50 | Hz
励磁電流I0[mA] | 誘導起電力Eo[V] | 損失電力Wo[W] | 磁化電流Im[A] | 磁界最大値Hm[A/m] | 最大磁束密度Bm[T] | 透磁率μe[H/m] | 比透磁率μs | 鉄損Wi[W/kg]
298 | 48.5 | 3 | 0.2915097 | 327.9316 | 0.1188944 | 0.0003625585 | 288.5149 | 1.102963
270.5 | 47.9 | 2.9 | 0.2636377 | 296.5772 | 0.1174235 | 0.000395929 | 315.0703 | 1.064403
241.6 | 47.4 | 2.8 | 0.2342671 | 263.5371 | 0.1161978 | 0.0004409164 | 350.8702 | 1.024953
209.3 | 46.7 | 2.7 | 0.2011562 | 226.2892 | 0.1144818 | 0.0005059094 | 402.5899 | 0.987094
179.5 | 45.9 | 2.6 | 0.1703279 | 191.6092 | 0.1125207 | 0.0005872406 | 467.3113 | 0.9499509
150 | 44.9 | 2.4 | 0.140153 | 157.6641 | 0.1100693 | 0.000698125 | 555.5502 | 0.8706595
120 | 43.2 | 2.2 | 0.1086579 | 122.234 | 0.1059018 | 0.0008663863 | 689.4483 | 0.7965138
90 | 40 | 1.8 | 0.07794229 | 87.6806 | 0.09805724 | 0.001118346 | 889.9514 | 0.6453166
60 | 33.19 | 1.2 | 0.047883 | 53.86563 | 0.081363 | 0.001510481 | 1202.002 | 0.4271649
45 | 26.87 | 0.7 | 0.03669233 | 41.27676 | 0.06586995 | 0.001595812 | 1269.907 | 0.2422503
30 | 17.77 | 0.3 | 0.02479889 | 27.89733 | 0.04356193 | 0.001561509 | 1242.609 | 0.1032679
15 | 6.62 | 0.02 | 0.01469261 | 16.52834 | 0.01622847 | 0.0009818575 | 781.3374 | 0.004897409
0.03 | 0.022 | 0 | 3e-05 | 0.03374828 | 5.393148e-05 | 0.001598051 | 1271.689 | -4.223286e-08
f= | 60 | Hz
励磁電流I0[mA] | 励磁電流I0[mA] | 励磁電流I0[mA] | 励磁電流I0[mA] | 励磁電流I0[mA] | 励磁電流I0[mA] | 励磁電流I0[mA] | 励磁電流I0[mA] | 励磁電流I0[mA]
300 | 300 | 300 | 300 | 300 | 300 | 300 | 300 | 300
270.1 | 270.1 | 270.1 | 270.1 | 270.1 | 270.1 | 270.1 | 270.1 | 270.1
240.3 | 240.3 | 240.3 | 240.3 | 240.3 | 240.3 | 240.3 | 240.3 | 240.3
210.2 | 210.2 | 210.2 | 210.2 | 210.2 | 210.2 | 210.2 | 210.2 | 210.2
180.1 | 180.1 | 180.1 | 180.1 | 180.1 | 180.1 | 180.1 | 180.1 | 180.1
150 | 150 | 150 | 150 | 150 | 150 | 150 | 150 | 150
120.2 | 120.2 | 120.2 | 120.2 | 120.2 | 120.2 | 120.2 | 120.2 | 120.2
90 | 90 | 90 | 90 | 90 | 90 | 90 | 90 | 90
60 | 60 | 60 | 60 | 60 | 60 | 60 | 60 | 60
45 | 45 | 45 | 45 | 45 | 45 | 45 | 45 | 45
30 | 30 | 30 | 30 | 30 | 30 | 30 | 30 | 30
15 | 15 | 15 | 15 | 15 | 15 | 15 | 15 | 15
0.02 | 0.02 | 0.02 | 0.02 | 0.02 | 0.02 | 0.02 | 0.02 | 0.02